## Sheet1
Question | Ground truth
Give me a detailed step by step description on how to fabricate graphene using wheat straw, the steps should be in full proper sentences. | Wheat straw was used as the starting material to obtain few-layer graphene by carbonization and graphitization of its hydrothermal product. Detailed steps are as follows: the raw material was first cut into small pieces (approximately 3 cm in length) and washed with distilled water, and then dried at 60 °C for 12 h before use. Within the subsequent hydrothermal treatment, 4 g of the washed wheat straw was immersed in a 400 mL Teflon-lined stainless steel autoclave wherein 280 mL of homogeneous 3 M KOH solution was contained, and then the autoclave was heated at a temperature of 150 °C for 6 h. When cooled down to room temperature naturally, the resulting samples were fetched out, collected by vacuum filtration with quantitative filter paper, washed by ultrasonication in 120 mL deionized water for 30 min and dried in an oven at 80 °C. The following high temperature pyrolysis and chemically activation was carried out at 800 °C for 3 h under the protection of N2 atmosphere at a heating rate of 5 °C/min and a N2 flow rate of 150 cm3/min . After that, the carbonaceous product was thoroughly washed with 0.5 M HCl solution to remove the residual KOH and dried in a vacuum oven at 80 °C for 12 h. Finally, the asprepared product was thermally treated at 2600 °C for 5 min using a graphite furnace in an argon atmosphere. The typical yield of fewlayer graphene by using wheat straw as starting material was found to be ca. 11.3 wt.%.'],
Using the context given. Provide me a detailed step by step description on how to fabricate graphene, the number of layers would be 1 and the steps should be in full proper sentences." | Briefly, the procedure is described as follows. Graphene was grown by thermal CVD on a Cu foil, at a temperature of 1000 ◦C and under 1 atm pressure with methane as the precursor gas. A quartz tube with 2 diameter was used as the reaction chamber for our CVD system. Cu foils were rolled up in a roll, but without the rolled-up layers touching to each other. Following the growth, PMMA was spun on graphene/Cu substrate to form PMMA/graphene/Cu sandwich structure. Later, Cu foil was etched away using an iron nitrate aqua solution. After the Cu foil was completely etched away, graphene with PMMA/graphene film was transferred onto a Si wafer with 300 nm thermally grown SiO2. The PMMA was then removed by repeatedly rinsing the film in acetone.'],
Give me a detailed step by step description on how to fabricate graphene using rice husk, the steps should be in full proper sentences. | The synthesis process of rice husk-derived graphene was performed in accordance with the process described by Muramatsu et al. (2014). As shown in Figure 4, 5 g of raw rice husk was grounded and treatment inside Carbolite furnace for 2 hours at 400 °C. The solid residue obtained were called as rice husk ash (RHA). Then, the RHA was chemically activated using KOH with impregnation ratio of 1:2 of KOH powder. The mixture was then compacted in a ceramic crucible. Next, the crucible was placed in the midpoint of a larger ceramic crucible. The empty space around ceramic crucible was fully covered by sufficiently pressing and packing the sacrificial RHA. The sacrificial RHA used to prevent oxidation on the mixture against air at high temperature. The crucibles were heated at 800°C for 2 hours. Treatment was carried out as shown in Figure 7 where the chemically activated RHA was poured in 50 ml deionized water (DI water) and stirred for 30 minutes to remove potassium ions residue. The sample was centrifuged at 3200 round per minutes (RPM) for 30 minutes. Then, the sample was sonicated in 100 ml of DI water for 3 minutes with amplitude of 50%. After that, the sample was rinsed in 50 ml DI water using vacuum filtration over a PTFE membrane with 0.22 mm pore size. Next, the sample was dried in vacuum oven for 24 hours at 80 °C to remove moisture.'],
"Give me a detailed step by step description on how to fabricate graphene using a SEKI AX5200S MPCVD system, the steps should be in full proper sentences. | Graphene film synthesis was performed in a SEKI AX5200S MPCVD system with H2 (50 sccm) and CH4 (5 sccm) as the feed gases. A 25 um thick copper foil (Alfa Aesar, 99.8% purity) was used as the substrate. The foil was cut in 2 · 2 cm2 pieces and placed into the MPCVD chamber, which was evacuated to a base pressure of 2 Torr and then filled with high-purity hydrogen at a pressure of 10 Torr. The Cu foil was supported by a ceramic stand that elevated it from the Mo puck by about 15 mm (see Fig. 1(a)). The elevation of the Cu foil above Mo puck was found to be critical for the growth of the films because it ensures a strong coupling between the plasma and the Cu foil, thus enabling rapid self-heating of the foil by the microwave plasma. No additional heater was used. The thermocouple attached to the substrate table indicated a maximum reading of approximately 65oC during the process. A dual-wavelength infrared pyrometer indicated a maximum temperature of 700 ± 25oC. However, as the copper foil is coated with graphene, the surface emissivity changes, making reliable IR measurements difficult. The entire growth is accomplished in less than 5 min and generally involves two stages. First, in a plasma cleaning and annealing step, the foil is kept in 400 W hydrogen plasma for 3 min. A H2 flow rate of 50 sccm was used with downstream pressure control to maintain 10 Torr chamber pressure throughout the process. This process leads to rapid self-heating and removal of copper oxide from the foil surface. The second stage involves introduction of CH4 (while maintaining the hydrogen plasma) at a flow of 5 sccm for a short duration (between 30 s and 2 min), providing approximately 10% CH4 concentration in hydrogen. Depending on the growth duration and whether or not annealing is used, different forms of carbon can be deposited'],
Using the context given. Provide me a detailed step by step description on how to fabricate graphene. I want to use waste PET bottles and the steps should be in full proper sentences." | First, waste PET bottles were crushed and sieved to obtain the desired size fractions (1–3 mm) using a conventional sieve-shaker. Then 2 g of raw PET waste was introduced into an enclosed 50 mL stainless steel autoclave reactor (SS316). The closed stainless steel reactor was placed inside the center of an electric furnace and heated to 800 °C with a rate of 8 °C/min and maintained at this temperature for 1 h. After that the system was left to cool overnight. The resulted dark products were collected and crushed. As it was illustrated in Fig. 1, the bottle wastes were used as a precursor for the synthesis of graphene'],
Give me a detailed step by step description on how to fabricate graphene, the no. of layers would be few layers graphene and the steps should be in full proper sentences. | Graphite flakes, pyrrole, DMF, ethanol, isopropanol, and other solvents were used as received from Sigma–Aldrich (South Korea). Milli-Q water was used as reaction medium. Graphite oxide flakes were prepared by a modification of Hummer’s method. In brief, 10.0 mg graphite oxide flakes was dispersed in 20 ml water to form a brown GO dispersion. This was then stirred with 2.0 ml pyrrole for 12 h at 95OC. The resulting black mixture was filtered and washed with water. The black residue was GS'],
Give me a detailed step by step description on how to fabricate graphene, the no. of layers would be multi-layers graphene and the steps should be in full proper sentences. | Graphite oxide was synthesized using graphite flakes by the Hummers method. GO was achieved by ultrasonication of graphite oxide in water for 2 h. In a typical experiment, 0.8 g Zn powder and 10 mL HCl (35 wt%) were added into 40 mL GO (1 mg/mL) solution. The mixture was stirred for 30 min. After that, 10 mL HCl (35 wt%) was added into the above solution and then maintained for a period of time to remove excess Zn powder. Finally, the resulting RGO was collected with filtration, washed with pure water and ethanol several times, and dried at 90oC for 12 h in a vacuum oven.
Give me a detailed step by step description on how to fabricate graphene using reduced graphene oxide, the steps should be in full proper sentences." | 2.1. Chemical exfoliation method: Oxidized the graphite flakes by chemical exfoliation method. Mixed 3 g of graphite flakes with 9:1 mixture of concentrated H2SO4/H3PO4 (360:40 ml) and 18 g of KMnO4. Stirred the mixture mechanically at 35-40oC for 4 to 5 h to produce the slightly exothermic reaction. Heated and stirred it at 50 oC for 12 h. Then cooled it to room temperature and poured 400 ml ice of distilled water and 5 ml hydrogen peroxide H2O2 in a mixture to complete the reaction. The dark pink color was converted into mustard color. Washed the mixture with 1 M HCl and distilled water till the pH of supernatant liquid reached 7 2.2. Exfoliation of graphene oxide (GO): To exfoliate the GO, sonicated the GO dispersion under normal condition for 30 min. The homogeneous brown dispersion was produced which was utilized for reduction. Dried the solution in the vacuum oven at 40 oC for 24 h 2.3. Thermal reduction of graphene oxide The GO was annealed in a Nabertherm Gmbh N17/HR-400V Muffle heating furnace at 500 oC at a heating rate of 2 oC /min for 2 h and allowed to cool in furnace till the temperature decreased till 50 ± 5 oC. The GO was completely converted into reduced graphene oxide (rGO)
Give me a detailed step by step description on how to fabricate graphene using Silverson L5M rotor-stator mixer, the steps should be in full proper sentences. | Dispersions of graphene in aqueous surfactant solutions were prepared by shear mixing using a Silverson L5M rotor-stator mixer. A solution of sodium cholate (SC) in de-ionised water (1 g/L) was prepared and then added to natural flake at 100 g/L with a volume of 1L. Graphene was exfoliated using a 32 mm rotor at 4500 rpm for 60 min. The resulting dispersion was left to settle overnight, and the supernatant discarded. Fresh surfactant solution was then added, and the exfoliation repeated as before. The dispersion was left to settle for several hours before subjecting the supernatant to the centrifugation-based size selection. To select nanosheets by size, we used controlled centrifugation with sequentially increasing rotation speeds as previously reported. An initial centrifugation at 1500rpm (240g, 2 h) was performed to remove unexfoliated material. The supernatant was subjected to further centrifugation at 2000rpm (425g, 2h). The sediment was collected in fresh water-SC (SC concentration 0.1 g/L to facilitate imaging), while the supernatant was subjected to further centrifugation at 2500rpm (665g, 2h). Again, the sediment was collected, and the supernatant centrifuged at higher rpm. This procedure was repeated for 3000rpm (958g, 2h), 5000rpm (2660g, 2h), 10000rpm (10 170g, 2h) and 18000rpm (32 600g, 2h) to yield samples with decreasing sizes in the respective sediments. Compared with a method based on taking the supernatant from a single step centrifugation, this produces dispersions with lower polydispersity. This greatly facilitates microscopic characterization required to accurately determine length and thickness. A Hettich Mikro 220R centrifuge equipped with a fixed angle rotor 1016 and sample aliquots of 10 mL was used for rotations up to 5000rpm. For the high-speed centrifugations, 1.5 mL vials and a rotor 1195-A was used. In the case of the analysis of the stock-like dispersion, the sample of Asbury graphite exfoliated in SC was centrifuged at 1 krpm (104g, 2 h) and the sediment discarded. We note that the removal of non-exfoliated graphite is required for the metrics to be applicable.
Give me a step by step instruction on how to produce graphene using the most common method | Synthesis of GO: Graphite Oxide (GO) was synthesized from graphite powder by using Hummers method. 2 g of graphite powder was added to a mixture of 46 ml of concentrated H2SO4 and 1 g of NaNO3 in an ice bath. Then 6 g of KMnO4 was added slowly to the suspension under stirring to avoid any violent or explosive reactions and the temperature of the mixture was kept below 10oC by cooling. After adding the KMnO4 to the mixture, the dark green suspension was removed from the ice bath and the temperature was raised to 35 oC and maintained 1 h, which resulted in a thick paste. Then the mixture was diluted by 92 ml of water. Because of the addition of water in concentrated sulfuric acid medium a large amount of heat was released. Then the temperature was raised to 98 oC and maintained for 2 h. The reaction was terminated by the addition of 280 ml of water and 30% H2O2, resulting in brown mixture. Then the mixture was filtered and washed with 10% HCl, ethanol and water. The resulting solid was dried in a vacuum oven at 60 oC for 12 h. Then GO was obtained in the form of dry brown powder. Synthesis of graphene sheets: Typically, 100 mg of GO was dispersed in 100 ml of water through ultrasonication for 1 h to yield GO dispersion. 0.5 mol of thiourea was added to the dispersion under stirring at 95 oC for 12 h. With the reduction process, the brown color of GO dispersion turns into black color. Finally the black color product (rGO) was washed with water and ethanol. The filtered product was dried in a vacuum oven at 60 oC for 12 h. | Changed